## Sheet1
入力硬さ |  | 換算硬さ |  | 引っ張り強さ
300 | HB | 27 | HRC | 86.4 | Kg/mm^2
|  | 300 | HV | 105
|  | 42 | HS | 88.2
35 | HRC | 380 | HB | 133 | Kg/mm^2
|  | 380 | HV | 133
|  | 50 | HS | 105
300 | HV | 300 | HB | 105 | Kg/mm^2
|  | 27 | HRC | 86.4
|  | 42 | HS | 88.2
50 | HS | 380 | HB | 133 | Kg/mm^2
|  | 35 | HRC | 112
|  | 380 | HV | 133
HRC20以下ではこの換算式は使用できません。